## SETUP
QUALITY INSPECTION PLAN RECORD
品檢編號： | R01-048 | 品號： |  | R1-2360 | [5 empty] | 版本： | 9 | 品名： | 公轉式針基 (Male Luer Lock) |  |  |  | 頁次： | 1 | □
Q.I.P. NO. |  | P/N | [7 empty] | REV. |  | NAME |  |  |  |  | PAGE | 2
檢驗方式： |  |  | ■ | SET UP 檢驗 |  |  |  |  | □ | 巡檢 |  | 檢驗日期： |  | 190131D |  | 機台號碼： | P08 |  | ■
INSP. MODE |  |  |  | SET UP INSP. | [5 empty] | PATROL |  | DATE |  |  |  | MACHINE NO.
適 用 品 名
APPLY TO PART NAME
R1-2360
量 測 代 碼 |  | A: Microscope B: Projector C: Caliper D: Pin gauge E: Height Caliper F: Visual inspection | [14 empty] | 量測單位 |  | +
MEASURING CODE | [16 empty] | 單位：mm |  | -
檢驗項目 | 量測工具 | 模號CAVITY |  |  |  |  | 1 |  | 2 |  | 3 | 4 |  | 5 | 6 | 7 | 8
INSP. ITEM | MEASURING TOOLS | 規格/標準 SPEC/WI | [16 empty] | Ø
(A) | A | Ø | 2.08 |  | + | 0.05 | 2.09 |  | 2.093 |  | - | 2.091 |  | 2.097 | 2.092 | 2.088 | 2.086 |  |  | 2.13 | 26
[5 empty] | - | 0.05 | [13 empty] | 2.03 | 27
(B) | D | Ø | 1.97 |  | + | 0.05 | 2.01 |  | 1.99 |  | - | 1.99 |  | 1.99 | 1.99 | 1.99 | 2 |  |  | 2.02 | 28
[5 empty] | - | 0.05 | [13 empty] | 1.92 | 29
(C) | A | Ø | 2.08 |  | + | 0.05 | 2.101 |  | 2.093 |  | - | 2.097 |  | 2.097 | 2.095 | 2.099 | 2.095 |  |  | 2.13 | 30
[5 empty] | - | 0.05 | [13 empty] | 2.03 | 31
(D) | C | Ø | 10.92 |  | + | 0.13 | 11.01 |  | 10.98 |  | - | 11.04 |  | 11.04 | 11.02 | 11.01 | 11 |  |  | 11.05 | 32
[5 empty] | - | 0.13 | [13 empty] | 10.79 | 33
(E) | T020701 | 塞規測試 QE10019 |  |  |  |  | GO |  | GO |  | - | GO |  | GO | GO | GO | GO |  |  |  | 34
|  | Go/No-go Gauge test | [18 empty] | 35
(F) | T1705001 | 6% Taper QE10002 |  |  |  |  | GO |  | GO |  | - | GO |  | GO | GO | GO | GO |  |  |  | 36
| (公 M) | Gauging test | [18 empty] | 37
(G) | T1405002 | 氣密測試 QE10001 |  |  |  |  | OK |  | OK |  | - | OK |  | OK | OK | OK | OK |  |  |  | 38
| (公 M) | Air leaking test | [18 empty] | 39
H | T1405002 | 壓裂測試 QE10017 |  |  |  |  | OK |  | OK |  | - | OK |  | OK | OK | OK | OK |  |  |  | 40
| (公 M) | Stress cracking test
I | T1405001 | 滑牙測試 QE10014 |  |  |  |  | OK |  | OK |  | - | OK |  | OK | OK | OK | OK
Resistance to overriding test
J | T1405001 | 分離力測試 QE10016 |  |  |  |  | OK |  | OK |  | - | OK |  | OK | OK | OK | OK
Separation force test
K | T1405001 | 可旋出扭矩測試 QE10018 |  |  |  |  | OK |  | OK |  | - | OK |  | OK | OK | OK | OK
Unscrewing torque test
(L) | F | 外觀檢驗 MO09003 |  |  |  |  | OK |  | OK |  | - | OK |  | OK | OK | OK | OK
Appearance inspection
1.SET-UP需進行全部項目檢驗，巡檢僅檢驗( )項目。
Inspection items marked with parentheses ( ) are for patrol inspection, While all inspection items are subject to Set-up inspection.
2.各項不良之缺點, 請參考缺點代碼表(M10001-R01)。
Please refer to Defection Code (M10001-R01) for detailed defect categories.
(A): M12002， (B):M08006， (C): M12002， (D): M15012
[14 empty] | B | 2017-09-05
[14 empty] | A | 2015-10-08
[8 empty] | 檢驗員： | [5 empty] | 版本 | 日期 | 製表 | 審核
[8 empty] | INSPECTOR | [5 empty] | REV. | DATE | ISSUED BY | APP.
MOULDEX QC10004-R02.B

## SETUP (2)
QUALITY INSPECTION PLAN RECORD
品檢編號： | R01-048 | 品號： |  | R1-2360 | [5 empty] | 版本： | 9 | 品名： | 公轉式針基 (Male Luer Lock) |  |  |  | 頁次： | 2 | □
Q.I.P. NO. |  | P/N | [7 empty] | REV. |  | NAME |  |  |  |  | PAGE | 2
檢驗方式： |  |  | ■ | SET UP 檢驗 |  |  |  |  | □ | 巡檢 |  | 檢驗日期： |  | 190131D |  | 機台號碼： | P08 |  | ■
INSP. MODE |  |  |  | SET UP INSP. | [5 empty] | PATROL |  | DATE |  |  |  | MACHINE NO.
適 用 品 名
APPLY TO PART NAME
R1-2360
量 測 代 碼 |  | A: Microscope B: Projector C: Caliper D: Pin gauge E: Height Caliper F: Visual inspection | [14 empty] | 量測單位 |  | +
MEASURING CODE | [16 empty] | 單位：mm |  | -
檢驗項目 | 量測工具 | 模號CAVITY |  |  |  |  | 9 |  | 10 |  | 11 | 12 |  | 13 | 14 | 15 | 16
INSP. ITEM | MEASURING TOOLS | 規格/標準 SPEC/WI | [16 empty] | Ø
(A) | A | Ø | 2.08 |  | + | 0.05 | 2.083 |  | 2.087 |  | 2.096 | 2.099 |  | 2.097 | 2.097 | 2.086 | - |  |  | 2.13 | 26
[5 empty] | - | 0.05 | [13 empty] | 2.03 | 27
(B) | D | Ø | 1.97 |  | + | 0.05 | 2 |  | 2 |  | 1.99 | 1.99 |  | 1.98 | 1.99 | 1.98 | - |  |  | 2.02 | 28
[5 empty] | - | 0.05 | [13 empty] | 1.92 | 29
(C) | A | Ø | 2.08 |  | + | 0.05 | 2.093 |  | 2.101 |  | 2.094 | 2.104 |  | 2.105 | 2.101 | 2.094 | - |  |  | 2.13 | 30
[5 empty] | - | 0.05 | [13 empty] | 2.03 | 31
(D) | C | Ø | 10.92 |  | + | 0.13 | 11.01 |  | 10.98 |  | 11.04 | 11.05 |  | 11.05 | 11.03 | 11.02 | - |  |  | 11.05 | 32
[5 empty] | - | 0.13 | [13 empty] | 10.79 | 33
(E) | T020701 | 塞規測試 QE10019 |  |  |  |  | GO |  | GO |  | GO | GO |  | GO | GO | GO | - |  |  |  | 34
|  | Go/No-go Gauge test | [18 empty] | 35
(F) | T1705001 | 6% Taper QE10002 |  |  |  |  | GO |  | GO |  | GO | GO |  | GO | GO | GO | - |  |  |  | 36
| (公 M) | Gauging test | [18 empty] | 37
(G) | T1405002 | 氣密測試 QE10001 |  |  |  |  | OK |  | OK |  | OK | OK |  | OK | OK | OK | - |  |  |  | 38
| (公 M) | Air leaking test | [18 empty] | 39
H | T1405002 | 壓裂測試 QE10017 |  |  |  |  | OK |  | OK |  | OK | OK |  | OK | OK | OK | - |  |  |  | 40
| (公 M) | Stress cracking test
I | T1405001 | 滑牙測試 QE10014 |  |  |  |  | OK |  | OK |  | OK | OK |  | OK | OK | OK | -
Resistance to overriding test
J | T1405001 | 分離力測試 QE10016 |  |  |  |  | OK |  | OK |  | OK | OK |  | OK | OK | OK | -
Separation force test
K | T1405001 | 可旋出扭矩測試 QE10018 |  |  |  |  | OK |  | OK |  | OK | OK |  | OK | OK | OK | -
Unscrewing torque test
(L) | F | 外觀檢驗 MO09003 |  |  |  |  | OK |  | OK |  | OK | OK |  | OK | OK | OK | -
Appearance inspection
1.SET-UP需進行全部項目檢驗，巡檢僅檢驗( )項目。
Inspection items marked with parentheses ( ) are for patrol inspection, While all inspection items are subject to Set-up inspection.
2.各項不良之缺點, 請參考缺點代碼表(M10001-R01)。
Please refer to Defection Code (M10001-R01) for detailed defect categories.
(A): M12002， (B):M08006， (C): M12002， (D): M15012
[14 empty] | B | 2017-09-05
[14 empty] | A | 2015-10-08
[8 empty] | 檢驗員： | [5 empty] | 版本 | 日期 | 製表 | 審核
[8 empty] | INSPECTOR | [5 empty] | REV. | DATE | ISSUED BY | APP.
MOULDEX QC10004-R02.B

## 190131E
QUALITY INSPECTION PLAN RECORD
品檢編號： | R01-048 | 品號： |  | R1-2360 | [5 empty] | 版本： | 9 | 品名： | 公轉式針基 (Male Luer Lock) |  |  |  | 頁次： | 1 | □
Q.I.P. NO. |  | P/N | [7 empty] | REV. |  | NAME |  |  |  |  | PAGE | 2
檢驗方式： |  |  | □ | SET UP 檢驗 |  |  |  |  | ■ | 巡檢 |  | 檢驗日期： |  | 190131E |  | 機台號碼： | P08 |  | ■
INSP. MODE |  |  |  | SET UP INSP. | [5 empty] | PATROL |  | DATE |  |  |  | MACHINE NO.
適 用 品 名
APPLY TO PART NAME
R1-2360
量 測 代 碼 |  | A: Microscope B: Projector C: Caliper D: Pin gauge E: Height Caliper F: Visual inspection | [14 empty] | 量測單位 |  | +
MEASURING CODE | [16 empty] | 單位：mm |  | -
檢驗項目 | 量測工具 | 模號CAVITY |  |  |  |  | 1 |  | 2 |  | 3 | 4 |  | 5 | 6 | 7 | 8
INSP. ITEM | MEASURING TOOLS | 規格/標準 SPEC/WI | [16 empty] | Ø
(A) | A | Ø | 2.08 |  | + | 0.05 | 2.099 |  | 2.091 |  | - | 2.095 |  | 2.094 | 2.091 | 2.096 | 2.094 |  |  | 2.13 | 26
[5 empty] | - | 0.05 | [13 empty] | 2.03 | 27
(B) | D | Ø | 1.97 |  | + | 0.05 | 2.01 |  | 2 |  | - | 1.99 |  | 1.99 | 2 | 1.99 | 2.01 |  |  | 2.02 | 28
[5 empty] | - | 0.05 | [13 empty] | 1.92 | 29
(C) | A | Ø | 2.08 |  | + | 0.05 | 2.088 |  | 2.089 |  | - | 2.082 |  | 2.095 | 2.091 | 2.086 | 2.083 |  |  | 2.13 | 30
[5 empty] | - | 0.05 | [13 empty] | 2.03 | 31
(D) | C | Ø | 10.92 |  | + | 0.13 | 11.02 |  | 11.02 |  | - | 11.04 |  | 11.04 | 11.02 | 11.02 | 11.02 |  |  | 11.05 | 32
[5 empty] | - | 0.13 | [13 empty] | 10.79 | 33
(E) | T020701 | 塞規測試 QE10019 |  |  |  |  | GO |  | GO |  | - | GO |  | GO | GO | GO | GO |  |  |  | 34
|  | Go/No-go Gauge test | [18 empty] | 35
(F) | T1705001 | 6% Taper QE10002 |  |  |  |  | GO |  | GO |  | - | GO |  | GO | GO | GO | GO |  |  |  | 36
| (公 M) | Gauging test | [18 empty] | 37
(G) | T1405002 | 氣密測試 QE10001 |  |  |  |  | OK |  | OK |  | - | OK |  | OK | OK | OK | OK |  |  |  | 38
| (公 M) | Air leaking test | [18 empty] | 39
H | T1405002 | 壓裂測試 QE10017 | [8 empty] | - | [9 empty] | 40
| (公 M) | Stress cracking test
I | T1405001 | 滑牙測試 QE10014 | [8 empty] | -
Resistance to overriding test
J | T1405001 | 分離力測試 QE10016 | [8 empty] | -
Separation force test
K | T1405001 | 可旋出扭矩測試 QE10018 | [8 empty] | -
Unscrewing torque test
(L) | F | 外觀檢驗 MO09003 |  |  |  |  | OK |  | OK |  | - | OK |  | OK | OK | OK | OK
Appearance inspection
1.SET-UP需進行全部項目檢驗，巡檢僅檢驗( )項目。
Inspection items marked with parentheses ( ) are for patrol inspection, While all inspection items are subject to Set-up inspection.
2.各項不良之缺點, 請參考缺點代碼表(M10001-R01)。
Please refer to Defection Code (M10001-R01) for detailed defect categories.
(A): M12002， (B):M08006， (C): M12002， (D): M15011
[14 empty] | B | 2017-09-05
[14 empty] | A | 2015-10-08
[8 empty] | 檢驗員： | [5 empty] | 版本 | 日期 | 製表 | 審核
[8 empty] | INSPECTOR | [5 empty] | REV. | DATE | ISSUED BY | APP.
MOULDEX QC10004-R02.B

## 190131E-2
QUALITY INSPECTION PLAN RECORD
品檢編號： | R01-048 | 品號： |  | R1-2360 | [5 empty] | 版本： | 9 | 品名： | 公轉式針基 (Male Luer Lock) |  |  |  | 頁次： | 2 | □
Q.I.P. NO. |  | P/N | [7 empty] | REV. |  | NAME |  |  |  |  | PAGE | 2
檢驗方式： |  |  | □ | SET UP 檢驗 |  |  |  |  | ■ | 巡檢 |  | 檢驗日期： |  | 190131E |  | 機台號碼： | P08 |  | ■
INSP. MODE |  |  |  | SET UP INSP. | [5 empty] | PATROL |  | DATE |  |  |  | MACHINE NO.
適 用 品 名
APPLY TO PART NAME
R1-2360
量 測 代 碼 |  | A: Microscope B: Projector C: Caliper D: Pin gauge E: Height Caliper F: Visual inspection | [14 empty] | 量測單位 |  | +
MEASURING CODE | [16 empty] | 單位：mm |  | -
檢驗項目 | 量測工具 | 模號CAVITY |  |  |  |  | 9 |  | 10 |  | 11 | 12 |  | 13 | 14 | 15 | 16
INSP. ITEM | MEASURING TOOLS | 規格/標準 SPEC/WI | [16 empty] | Ø
(A) | A | Ø | 2.08 |  | + | 0.05 | 2.09 |  | 2.098 |  | 2.089 | 2.1 |  | 2.101 | 2.1 | 2.091 | - |  |  | 2.13 | 26
[5 empty] | - | 0.05 | [13 empty] | 2.03 | 27
(B) | D | Ø | 1.97 |  | + | 0.05 | 2 |  | 2 |  | 1.99 | 1.99 |  | 1.99 | 1.99 | 1.99 | - |  |  | 2.02 | 28
[5 empty] | - | 0.05 | [13 empty] | 1.92 | 29
(C) | A | Ø | 2.08 |  | + | 0.05 | 2.089 |  | 2.087 |  | 2.096 | 2.098 |  | 2.098 | 2.094 | 2.084 | - |  |  | 2.13 | 30
[5 empty] | - | 0.05 | [13 empty] | 2.03 | 31
(D) | C | Ø | 10.92 |  | + | 0.13 | 11.04 |  | 11.03 |  | 11.04 | 11.05 |  | 11.05 | 11.04 | 11.02 | - |  |  | 11.05 | 32
[5 empty] | - | 0.13 | [13 empty] | 10.79 | 33
(E) | T020701 | 塞規測試 QE10019 |  |  |  |  | GO |  | GO |  | GO | GO |  | GO | GO | GO | - |  |  |  | 34
|  | Go/No-go Gauge test | [18 empty] | 35
(F) | T1705001 | 6% Taper QE10002 |  |  |  |  | GO |  | GO |  | GO | GO |  | GO | GO | GO | - |  |  |  | 36
| (公 M) | Gauging test | [18 empty] | 37
(G) | T1405002 | 氣密測試 QE10001 |  |  |  |  | OK |  | OK |  | OK | OK |  | OK | OK | OK | - |  |  |  | 38
| (公 M) | Air leaking test | [18 empty] | 39
H | T1405002 | 壓裂測試 QE10017 | [14 empty] | - |  |  |  | 40
| (公 M) | Stress cracking test
I | T1405001 | 滑牙測試 QE10014 | [14 empty] | -
Resistance to overriding test
J | T1405001 | 分離力測試 QE10016 | [14 empty] | -
Separation force test
K | T1405001 | 可旋出扭矩測試 QE10018 | [14 empty] | -
Unscrewing torque test
(L) | F | 外觀檢驗 MO09003 |  |  |  |  | OK |  | OK |  | OK | OK |  | OK | OK | OK | -
Appearance inspection
1.SET-UP需進行全部項目檢驗，巡檢僅檢驗( )項目。
Inspection items marked with parentheses ( ) are for patrol inspection, While all inspection items are subject to Set-up inspection.
2.各項不良之缺點, 請參考缺點代碼表(M10001-R01)。
Please refer to Defection Code (M10001-R01) for detailed defect categories.
(A): M12002， (B):M08006， (C): M12002， (D): M15011
[14 empty] | B | 2017-09-05
[14 empty] | A | 2015-10-08
[8 empty] | 檢驗員： | [5 empty] | 版本 | 日期 | 製表 | 審核
[8 empty] | INSPECTOR | [5 empty] | REV. | DATE | ISSUED BY | APP.
MOULDEX QC10004-R02.B

## 190201D
QUALITY INSPECTION PLAN RECORD
品檢編號： | R01-048 | 品號： |  | R1-2360 | [5 empty] | 版本： | 9 | 品名： | 公轉式針基 (Male Luer Lock) |  |  |  | 頁次： | 1 | □
Q.I.P. NO. |  | P/N | [7 empty] | REV. |  | NAME |  |  |  |  | PAGE | 2
檢驗方式： |  |  | □ | SET UP 檢驗 |  |  |  |  | ■ | 巡檢 |  | 檢驗日期： |  | 190201D |  | 機台號碼： | P08 |  | ■
INSP. MODE |  |  |  | SET UP INSP. | [5 empty] | PATROL |  | DATE |  |  |  | MACHINE NO.
適 用 品 名
APPLY TO PART NAME
R1-2360
量 測 代 碼 |  | A: Microscope B: Projector C: Caliper D: Pin gauge E: Height Caliper F: Visual inspection | [14 empty] | 量測單位 |  | +
MEASURING CODE | [16 empty] | 單位：mm |  | -
檢驗項目 | 量測工具 | 模號CAVITY |  |  |  |  | 1 |  | 2 |  | 3 | 4 |  | 5 | 6 | 7 | 8
INSP. ITEM | MEASURING TOOLS | 規格/標準 SPEC/WI | [16 empty] | Ø
(A) | A | Ø | 2.08 |  | + | 0.05 | 2.102 |  | 2.092 |  | - | 2.097 |  | 2.097 | 2.093 | 2.099 | 2.096 |  |  | 2.13 | 26
[5 empty] | - | 0.05 | [13 empty] | 2.03 | 27
(B) | D | Ø | 1.97 |  | + | 0.05 | 2.01 |  | 1.99 |  | - | 1.99 |  | 1.99 | 2 | 2 | 2 |  |  | 2.02 | 28
[5 empty] | - | 0.05 | [13 empty] | 1.92 | 29
(C) | A | Ø | 2.08 |  | + | 0.05 | 2.0926 |  | 2.0948 |  | - | 2.0987 |  | 2.097 | 2.0949 | 2.088 | 2.088 |  |  | 2.13 | 30
[5 empty] | - | 0.05 | [13 empty] | 2.03 | 31
(D) | C | Ø | 10.92 |  | + | 0.13 | 11.02 |  | 11.02 |  | - | 11.04 |  | 11.04 | 11.03 | 11.02 | 11.02 |  |  | 11.05 | 32
[5 empty] | - | 0.13 | [13 empty] | 10.79 | 33
(E) | T020701 | 塞規測試 QE10019 |  |  |  |  | GO |  | GO |  | - | GO |  | GO | GO | GO | GO |  |  |  | 34
|  | Go/No-go Gauge test | [18 empty] | 35
(F) | T1705001 | 6% Taper QE10002 |  |  |  |  | GO |  | GO |  | - | GO |  | GO | GO | GO | GO |  |  |  | 36
| (公 M) | Gauging test | [18 empty] | 37
(G) | T1405002 | 氣密測試 QE10001 |  |  |  |  | OK |  | OK |  | - | OK |  | OK | OK | OK | OK |  |  |  | 38
| (公 M) | Air leaking test | [18 empty] | 39
H | T1405002 | 壓裂測試 QE10017 | [8 empty] | - | [9 empty] | 40
| (公 M) | Stress cracking test
I | T1405001 | 滑牙測試 QE10014 | [8 empty] | -
Resistance to overriding test
J | T1405001 | 分離力測試 QE10016 | [8 empty] | -
Separation force test
K | T1405001 | 可旋出扭矩測試 QE10018 | [8 empty] | -
Unscrewing torque test
(L) | F | 外觀檢驗 MO09003 |  |  |  |  | OK |  | OK |  | - | OK |  | OK | OK | OK | OK
Appearance inspection
1.SET-UP需進行全部項目檢驗，巡檢僅檢驗( )項目。
Inspection items marked with parentheses ( ) are for patrol inspection, While all inspection items are subject to Set-up inspection.
2.各項不良之缺點, 請參考缺點代碼表(M10001-R01)。
Please refer to Defection Code (M10001-R01) for detailed defect categories.
(A): M12002， (B):M08006， (C): M12002， (D): M15011
[14 empty] | B | 2017-09-05
[14 empty] | A | 2015-10-08
[8 empty] | 檢驗員： | [5 empty] | 版本 | 日期 | 製表 | 審核
[8 empty] | INSPECTOR | [5 empty] | REV. | DATE | ISSUED BY | APP.
MOULDEX QC10004-R02.B

## 190201D-2
QUALITY INSPECTION PLAN RECORD
品檢編號： | R01-048 | 品號： |  | R1-2360 | [5 empty] | 版本： | 9 | 品名： | 公轉式針基 (Male Luer Lock) |  |  |  | 頁次： | 2 | □
Q.I.P. NO. |  | P/N | [7 empty] | REV. |  | NAME |  |  |  |  | PAGE | 2
檢驗方式： |  |  | □ | SET UP 檢驗 |  |  |  |  | ■ | 巡檢 |  | 檢驗日期： |  | 190201D |  | 機台號碼： | P08 |  | ■
INSP. MODE |  |  |  | SET UP INSP. | [5 empty] | PATROL |  | DATE |  |  |  | MACHINE NO.
適 用 品 名
APPLY TO PART NAME
R1-2360
量 測 代 碼 |  | A: Microscope B: Projector C: Caliper D: Pin gauge E: Height Caliper F: Visual inspection | [14 empty] | 量測單位 |  | +
MEASURING CODE | [16 empty] | 單位：mm |  | -
檢驗項目 | 量測工具 | 模號CAVITY |  |  |  |  | 9 |  | 10 |  | 11 | 12 |  | 13 | 14 | 15 | 16
INSP. ITEM | MEASURING TOOLS | 規格/標準 SPEC/WI | [16 empty] | Ø
(A) | A | Ø | 2.08 |  | + | 0.05 | 2.0929 |  | 2.1 |  | 2.0936 | 2.103 |  | 2.104 | 2.101 | 2.093 | - |  |  | 2.13 | 26
[5 empty] | - | 0.05 | [13 empty] | 2.03 | 27
(B) | D | Ø | 1.97 |  | + | 0.05 | 2 |  | 2 |  | 1.99 | 1.99 |  | 1.99 | 2 | 1.99 | - |  |  | 2.02 | 28
[5 empty] | - | 0.05 | [13 empty] | 1.92 | 29
(C) | A | Ø | 2.08 |  | + | 0.05 | 2.086 |  | 2.087 |  | 2.097 | 2.101 |  | 2.0976 | 2.0987 | 2.086 | - |  |  | 2.13 | 30
[5 empty] | - | 0.05 | [13 empty] | 2.03 | 31
(D) | C | Ø | 10.92 |  | + | 0.13 | 11.01 |  | 11.04 |  | 11.04 | 11.05 |  | 11.05 | 11.05 | 11.03 | - |  |  | 11.05 | 32
[5 empty] | - | 0.13 | [13 empty] | 10.79 | 33
(E) | T020701 | 塞規測試 QE10019 |  |  |  |  | GO |  | GO |  | GO | GO |  | GO | GO | GO | - |  |  |  | 34
|  | Go/No-go Gauge test | [18 empty] | 35
(F) | T1705001 | 6% Taper QE10002 |  |  |  |  | GO |  | GO |  | GO | GO |  | GO | GO | GO | - |  |  |  | 36
| (公 M) | Gauging test | [18 empty] | 37
(G) | T1405002 | 氣密測試 QE10001 |  |  |  |  | OK |  | OK |  | OK | OK |  | OK | OK | OK | - |  |  |  | 38
| (公 M) | Air leaking test | [18 empty] | 39
H | T1405002 | 壓裂測試 QE10017 | [14 empty] | - |  |  |  | 40
| (公 M) | Stress cracking test
I | T1405001 | 滑牙測試 QE10014 | [14 empty] | -
Resistance to overriding test
J | T1405001 | 分離力測試 QE10016 | [14 empty] | -
Separation force test
K | T1405001 | 可旋出扭矩測試 QE10018 | [14 empty] | -
Unscrewing torque test
(L) | F | 外觀檢驗 MO09003 |  |  |  |  | OK |  | OK |  | OK | OK |  | OK | OK | OK | -
Appearance inspection
1.SET-UP需進行全部項目檢驗，巡檢僅檢驗( )項目。
Inspection items marked with parentheses ( ) are for patrol inspection, While all inspection items are subject to Set-up inspection.
2.各項不良之缺點, 請參考缺點代碼表(M10001-R01)。
Please refer to Defection Code (M10001-R01) for detailed defect categories.
(A): M12002， (B):M08006， (C): M12002， (D): M15011
[14 empty] | B | 2017-09-05
[14 empty] | A | 2015-10-08
[8 empty] | 檢驗員： | [5 empty] | 版本 | 日期 | 製表 | 審核
[8 empty] | INSPECTOR | [5 empty] | REV. | DATE | ISSUED BY | APP.
MOULDEX QC10004-R02.B