## SETUP
QUALITY INSPECTION PLAN RECORD
品檢編號： | R01-048 | 品號： |  | R1-2360 | [5 empty] | 版本： | 9 | 品名： | 公轉式針基 (Male Luer Lock) |  |  |  | 頁次： | 1 | □
Q.I.P. NO. |  | P/N | [7 empty] | REV. |  | NAME |  |  |  |  | PAGE | 2
檢驗方式： |  |  | ■ | SET UP 檢驗 |  |  |  |  | □ | 巡檢 |  | 檢驗日期： |  | 210518D |  | 機台號碼： | P08 |  | ■
INSP. MODE |  |  |  | SET UP INSP. | [5 empty] | PATROL |  | DATE |  |  |  | MACHINE NO.
適 用 品 名
APPLY TO PART NAME
R1-2360
量 測 代 碼 |  | A: Microscope B: Projector C: Caliper D: Pin gauge E: Height Caliper F: Visual inspection | [14 empty] | 量測單位 |  | +
MEASURING CODE | [16 empty] | 單位：Inch |  | -
檢驗項目 | 量測工具 | 模號CAVITY |  |  |  |  | 1 |  | 2 |  | 3 | 4 |  | 5 | 6 | 7 | 8 |  |  | GO
INSP. ITEM | MEASURING TOOLS | 規格/標準 SPEC/WI | [16 empty] | Ø | NO GO
(A) | A | Ø | 0.082 |  | + | 0.002 | 0.0827 |  | - |  | 0.0829 | 0.0828 |  | 0.083 | 0.0826 | 0.0827 | 0.0829 |  |  | 0.084 | 26
[5 empty] | - | 0.002 | [13 empty] | 0.08 | 27
(B) | D | Ø | 1.92 | mm | / | GO | GO |  | - |  | GO | GO |  | GO | GO | GO | GO |  |  | 0.07559055 | 28
| D | Ø | 2.01 | mm | / | NO GO | NO GO |  | - |  | NO GO | NO GO |  | NO GO | NO GO | NO GO | NO GO |  |  | 0.07913386 | 29
(C) | A | Ø | 0.082 |  | + | 0.002 | 0.0828 |  | - |  | 0.0828 | 0.0826 |  | 0.0829 | 0.0828 | 0.0827 | 0.0829 |  |  | 0.084 | 30
[5 empty] | - | 0.002 | [13 empty] | 0.08 | 31
(D) | C | Ø | 0.43 |  | + | 0.005 | 0.4345 |  | - |  | 0.435 | 0.435 |  | 0.435 | 0.435 | 0.435 | 0.4345 |  |  | 0.435 | 32
[5 empty] | - | 0.005 | [13 empty] | 0.425 | 33
(E) | T020701 | 塞規測試 QE10019 |  |  |  |  | GO |  | - |  | GO | GO |  | GO | GO | GO | GO |  |  | 0 | 34
|  | Go/No-go Gauge test | [17 empty] | 0 | 35
(F) | T1705001 | 6% Taper QE10002 |  |  |  |  | GO |  | - |  | GO | GO |  | GO | GO | GO | GO |  |  | 0 | 36
| (公 M) | Gauging test | [17 empty] | 0 | 37
(G) | T1405002 | 氣密測試 QE10001 |  |  |  |  | OK |  | - |  | OK | OK |  | OK | OK | OK | OK |  |  | 0 | 38
| (公 M) | Air leaking test | [17 empty] | 0 | 39
H | T1405002 | 壓裂測試 QE10017 |  |  |  |  | OK |  | - |  | OK | OK |  | OK | OK | OK | OK |  |  | 0 | 40
| (公 M) | Stress cracking test
I | T1405001 | 滑牙測試 QE10014 |  |  |  |  | OK |  | - |  | OK | OK |  | OK | OK | OK | OK
Resistance to overriding test
J | T1405001 | 分離力測試 QE10016 |  |  |  |  | OK |  | - |  | OK | OK |  | OK | OK | OK | OK
Separation force test
K | T1405001 | 可旋出扭矩測試 QE10018 |  |  |  |  | OK |  | - |  | OK | OK |  | OK | OK | OK | OK
Unscrewing torque test
(L) | F | 外觀檢驗 MO09003 |  |  |  |  | OK |  | - |  | OK | OK |  | OK | OK | OK | OK
Appearance inspection
1.SET-UP需進行全部項目檢驗，巡檢僅檢驗( )項目。
Inspection items marked with parentheses ( ) are for patrol inspection, While all inspection items are subject to Set-up inspection.
2.各項不良之缺點, 請參考缺點代碼表(M10001-R01)。
Please refer to Defection Code (M10001-R01) for detailed defect categories.
[14 empty] | C | 2019-03-22
(A) (C): M12002， (B):M08006， (D): M15014 | [13 empty] | B | 2017-09-05
[14 empty] | A | 2015-10-08
[8 empty] | 檢驗員： |  | 龍瑞婧 |  |  |  | 版本 | 日期 | 製表 | 審核
[8 empty] | INSPECTOR | [5 empty] | REV. | DATE | ISSUED BY | APP.
MOULDEX QC10004-R02.B

## SETUP (2)
QUALITY INSPECTION PLAN RECORD
品檢編號： | R01-048 | 品號： |  | R1-2360 | [5 empty] | 版本： | 9 | 品名： | 公轉式針基 (Male Luer Lock) |  |  |  | 頁次： | 2 | □
Q.I.P. NO. |  | P/N | [7 empty] | REV. |  | NAME |  |  |  |  | PAGE | 2
檢驗方式： |  |  | ■ | SET UP 檢驗 |  |  |  |  | □ | 巡檢 |  | 檢驗日期： |  | 210518D |  | 機台號碼： | P08 |  | ■
INSP. MODE |  |  |  | SET UP INSP. | [5 empty] | PATROL |  | DATE |  |  |  | MACHINE NO.
適 用 品 名
APPLY TO PART NAME
R1-2360
量 測 代 碼 |  | A: Microscope B: Projector C: Caliper D: Pin gauge E: Height Caliper F: Visual inspection | [14 empty] | 量測單位 |  | +
MEASURING CODE | [16 empty] | 單位：Inch |  | -
檢驗項目 | 量測工具 | 模號CAVITY |  |  |  |  | 9 |  | 10 |  | 11 | 12 |  | 13 | 14 | 15 | 16 |  |  | GO
INSP. ITEM | MEASURING TOOLS | 規格/標準 SPEC/WI | [16 empty] | Ø | NO GO
(A) | A | Ø | 0.082 |  | + | 0.002 | 0.0829 |  | 0.083 |  | 0.083 | 0.083 |  | 0.083 | 0.083 | 0.0828 | 0.0829 |  |  | 0.084 | 26
[5 empty] | - | 0.002 | [13 empty] | 0.08 | 27
(B) | D | Ø | 1.92 | mm | / | GO | GO |  | GO |  | GO | GO |  | GO | GO | GO | GO |  |  | 0.07559055 | 28
| D | Ø | 2.01 | mm | / | NO GO | NO GO |  | NO GO |  | NO GO | NO GO |  | NO GO | NO GO | NO GO | NO GO |  |  | 0.07913386 | 29
(C) | A | Ø | 0.082 |  | + | 0.002 | 0.0828 |  | 0.0828 |  | 0.0828 | 0.0829 |  | 0.0828 | 0.0829 | 0.0829 | 0.0828 |  |  | 0.084 | 30
[5 empty] | - | 0.002 | [13 empty] | 0.08 | 31
(D) | C | Ø | 0.43 |  | + | 0.005 | 0.4345 |  | 0.434 |  | 0.435 | 0.435 |  | 0.435 | 0.4345 | 0.435 | 0.4345 |  |  | 0.435 | 32
[5 empty] | - | 0.005 | [13 empty] | 0.425 | 33
(E) | T020701 | 塞規測試 QE10019 |  |  |  |  | GO |  | GO |  | GO | GO |  | GO | GO | GO | GO |  |  | 0 | 34
|  | Go/No-go Gauge test | [17 empty] | 0 | 35
(F) | T1705001 | 6% Taper QE10002 |  |  |  |  | GO |  | GO |  | GO | GO |  | GO | GO | GO | GO |  |  | 0 | 36
| (公 M) | Gauging test | [17 empty] | 0 | 37
(G) | T1405002 | 氣密測試 QE10001 |  |  |  |  | OK |  | OK |  | OK | OK |  | OK | OK | OK | OK |  |  | 0 | 38
| (公 M) | Air leaking test | [17 empty] | 0 | 39
H | T1405002 | 壓裂測試 QE10017 |  |  |  |  | OK |  | OK |  | OK | OK |  | OK | OK | OK | OK |  |  | 0 | 40
| (公 M) | Stress cracking test
I | T1405001 | 滑牙測試 QE10014 |  |  |  |  | OK |  | OK |  | OK | OK |  | OK | OK | OK | OK
Resistance to overriding test
J | T1405001 | 分離力測試 QE10016 |  |  |  |  | OK |  | OK |  | OK | OK |  | OK | OK | OK | OK
Separation force test
K | T1405001 | 可旋出扭矩測試 QE10018 |  |  |  |  | OK |  | OK |  | OK | OK |  | OK | OK | OK | OK
Unscrewing torque test
(L) | F | 外觀檢驗 MO09003 |  |  |  |  | OK |  | OK |  | OK | OK |  | OK | OK | OK | OK
Appearance inspection
1.SET-UP需進行全部項目檢驗，巡檢僅檢驗( )項目。
Inspection items marked with parentheses ( ) are for patrol inspection, While all inspection items are subject to Set-up inspection.
2.各項不良之缺點, 請參考缺點代碼表(M10001-R01)。
Please refer to Defection Code (M10001-R01) for detailed defect categories.
[14 empty] | C | 2019-03-22
(A) (C): M12002， (B):M08006， (D): M15014 | [13 empty] | B | 2017-09-05
[14 empty] | A | 2015-10-08
[8 empty] | 檢驗員： |  | 龍瑞婧 |  |  |  | 版本 | 日期 | 製表 | 審核
[8 empty] | INSPECTOR | [5 empty] | REV. | DATE | ISSUED BY | APP.
MOULDEX QC10004-R02.B